## Sheet1
Type | RE | Образец | DФЗ | D,% | Dc | температура насыщения | обьем кристаллизатора. мл | длительность роста. час | скорость перемешивания | плотность раствора. | масса допанта | масса исходной соли | масса воды. г | концентрация допанта, | СМ | сектор роста | масса кристалла | D1 | D2 | D3 | D4 | D5 | D6 | D7 | D8
0 | α-NSH | 1 |  |  |  | 47 | 500 | 120 | 60 |  | 0 | 249 | 188 | 0 | 0 | 0 |  | 35 | 35 | 49 | 43 | 40 | 48 | 55 | 50
1 | NSH:S(1) | 1.1 | 2 | 13 | 0.09 | 45.5 | 400 | 168 | 62 | 1.44 |  | 287 | 209 | 0.0004 | 6.918 | 0 |  | 33 | 35 | 38 | 38 | 35 | 44 | 62 | 66
1 | NSH:S(2) | 1.2 | 2 | 13 | 0.09 | 47.3 | 5000 | 192 | 60 | 1.445 |  | 3444 | 2600 | 0.0005 | 6.951 | 0 |  | 34 | 34 | 38 | 38 | 32 | 48 | 55 | 68
1 | NSH:HOT(H) | 1.3 | 2 | 13 | 0.09 | 47 | 500 | 744 | 60 | 1.447 |  | 249 | 150 | 0.0001 | 7.331 | 0 | 70 | 35 | 38 | 33 | 33 | 40 | 45 | 60 | 60
1 | NSH:HOT(D) | 1.4 | 2 | 13 | 0.09 | 46 | 500 | 120 | 60 | 1.44 |  | 249 | 190 | 0.0001 | 7.232 | 0 | 56 | 32 | 32 | 35 | 33 | 37 | 42 | 45 | 65
1 | NSH:HOT(ET) | 1.5 | 2 | 13 | 0.09 | 45 | 500 | 120 | 60 | 1.44 |  | 249 | 190 | 0.000993 | 7.18 | 0 | 68 | 34 | 33 | 40 | 35 | 35 | 48 | 53 | 65
2 | NSHY(1) (001) | 2.1 | 1 | 30 | 0.2 | 44.1 | 5000 | 336 | 75 | 1.441 | 23.9 | 3110 | 2350 | 0.01 | 0.045 | 1 | 269 | 42 | 40 | 44 | 38 | 42 | 46 | 50 | 50
2 | NSHY(1) (101) | 2.2 | 1 | 30 | 0.2 | 44.1 | 5000 | 336 | 75 | 1.441 | 23.9 | 3110 | 2350 | 0.01 | 0.057 | 2 | 269 | 40 | 37 | 45 | 37 | 47 | 45 | 50 | 50
2 | NSHY(1)-102 | 2.3 | 1 | 30 | 0.2 | 44.1 | 5000 | 336 | 75 | 1.441 | 23.9 | 3110 | 2350 | 0.01 | 0.085 | 3 | 269 | 27 | 26 | 25 | 26 | 32 | 27 | 32 | 28
2 | NSHY(2) (001) | 2.4 | 1 | 30 | 0.2 | 43.5 | 500 | 144 | 60 | 1.44 | 1.26 | 287 | 209 | 0.01 |  | 1 | 32 | 41 | 37 | 45 | 37 | 40 | 45 | 50 | 55
2 | NSHY(2) (101) | 2.5 | 1 | 30 | 0.2 | 43.5 | 500 | 144 | 60 | 1.44 | 1.26 | 287 | 209 | 0.01 |  | 2 | 32 | 39 | 36 | 45 | 38 | 48 | 48 | 55 | 60
3 | NSH:Co (1) (001) | 3.1 | 0 | 6 | 0.02 | 40 | 5000 | 336 | 60 | 1.419 | 5.93 | 1205 | 1000 | 0.01 |  | 1 | 162 | 48 | 48 | 48 | 48 | 46 | 50 | 48 | 68
3 | NSH:Co (1) (101) | 3.2 | 0 | 6 | 0.02 | 40 | 5000 | 336 | 60 | 1.419 | 5.93 | 1205 | 1000 | 0.01 |  | 2 | 162 | 47 | 42 | 36 | 38 | 42 | 44 | 45 | 66
3 | NSH:Co (1) (102) | 3.3 | 0 | 6 | 0.02 | 40 | 5000 | 336 | 60 | 1.419 | 5.93 | 1205 | 1000 | 0.01 |  | 3 | 162 | 36 | 40 | 38 | 37 | 40 | 46 | 48 | 67